## 工作表1
nm | nm^2 | total | A | Density | Porosity
1371 | 1476265.3 | 50299867.9 | 400000000 | 0.1257497 | 0.8742503
1397 | 1532788.8
1304 | 1335502.5
1265 | 1256812.7
1294 | 1315097.8
1306 | 1339602.3
1290 | 1306980.0
1166 | 1067791.9
1223 | 1174741.8
1175 | 1084339.4
1182 | 1097297.7
1222 | 1172821.5
1236 | 1199848.6
1168 | 1071458.1
1157 | 1051371.6
1058 | 879145.7
1093 | 938274.3
1080 | 916087.644
1079 | 914392
1061 | 884138.5
1123 | 990487.6
1117 | 979931.8
1095 | 941711.2
1097 | 945154.4
1105 | 958990
1129 | 1001099.9
1045 | 857673.7
1000 | 785397.5
958 | 720809.6
963 | 728353.3
984 | 760465.8
974 | 745087.8
1031 | 834846.9
969 | 737457.6
969 | 737457.6
977 | 749684.7
980 | 754295.759
1021 | 818730.6
871 | 595834.7
883 | 612365.8
882 | 610979.6
921 | 666206.4
937 | 689554.7
917 | 660432.1
930 | 679290.3
861 | 582231.7
908 | 647532
893 | 626314.5
862 | 583584.9
803 | 506431.4
831 | 542364.9
810 | 515299.3
797 | 498891.6
842 | 556818.6
815 | 521680.7
806 | 510222.5
779 | 476611.4
684 | 367452.9
681 | 364236.7
734 | 423137.6